## Sheet1
Колонка_1 | Колонка_2 | Колонка_3 | Колонка_4
--Test Summary--
Full Path and File Name
Instrument Name | 7222 #2
Instrument Type | Consistometer
Instrument Serial Number | 128
Test Start Date | 16.01.2002
Test Start Time | 4:44:22
Test Stop Date | 16.01.2002
Test Stop Time | 19:22:23
Test Length | 14:38:01
Final Sample Time Offset | 14:38:00
Controller Schedule Name
Sampling Period | 60 seconds
Comments | MPa: 25(30min); T: 60 C(20min), 70C(10min); tap water, dry blending
Information | WellID
Information | Customer | Kogalym
Information | CementClass | G
Information | CementMfr | Dyckerhoff
Information | Additives | 1%TDF-1
Information | Density | 1900
Information | BHCT | 70
Information | BHST | 70
Information | FluidLoss
Information | JobType | Squeeze
Calculated Value | Thickening_Time | 4:12:00
Calculated Value | Setting Time | 14:38:00
Initial Temperature (C) | 27 C
Final Temperature (C) | 32 C
Initial Pressure (MPa) | 1 MPa
Final Pressure (MPa) | 25 MPa
Initial Consistency (Bc) | 13 Bc
Final Consistency (Bc) | 100 Bc
--Data--
Time (HH:MM:SS) | Temperature (C) | Pressure (MPa) | Consistency (Bc)
0:00:00 | 27 | 1 | 13
0:01:00 | 27 | 3 | 22
0:02:00 | 27 | 3 | 21
0:03:00 | 27 | 4 | 22
0:04:00 | 28 | 5 | 23
0:05:00 | 28 | 7 | 35
0:06:00 | 29 | 7 | 28
0:07:00 | 30 | 8 | 30
0:08:00 | 31 | 9 | 28
0:09:00 | 33 | 10 | 23
0:10:00 | 35 | 10 | 24
0:11:00 | 37 | 11 | 24
0:12:00 | 39 | 12 | 23
0:13:00 | 41 | 13 | 17
0:14:00 | 44 | 13 | 15
0:15:00 | 46 | 14 | 15
0:16:00 | 48 | 15 | 13
0:17:00 | 51 | 16 | 13
0:18:00 | 53 | 17 | 13
0:19:00 | 55 | 17 | 13
0:20:00 | 57 | 18 | 12
0:21:00 | 59 | 19 | 13
0:22:00 | 61 | 20 | 12
0:23:00 | 62 | 21 | 12
0:24:00 | 64 | 21 | 13
0:25:00 | 65 | 22 | 14
0:26:00 | 66 | 23 | 14
0:27:00 | 68 | 23 | 16
0:28:00 | 69 | 24 | 14
0:29:00 | 69 | 25 | 14
0:30:00 | 70 | 25 | 14
0:31:00 | 71 | 26 | 14
0:32:00 | 71 | 26 | 17
0:33:00 | 71 | 26 | 15
0:34:00 | 71 | 26 | 17
0:35:00 | 71 | 26 | 15
0:36:00 | 71 | 26 | 15
0:37:00 | 71 | 26 | 15
0:38:00 | 72 | 26 | 14
0:39:00 | 72 | 26 | 14
0:40:00 | 72 | 26 | 12
0:41:00 | 73 | 25 | 11
0:42:00 | 74 | 25 | 10
0:43:00 | 74 | 25 | 10
0:44:00 | 74 | 25 | 10
0:45:00 | 74 | 25 | 10
0:46:00 | 74 | 25 | 10
0:47:00 | 74 | 25 | 10
0:48:00 | 74 | 25 | 10
0:49:00 | 74 | 25 | 10
0:50:00 | 74 | 25 | 9
0:51:00 | 74 | 25 | 9
0:52:00 | 74 | 25 | 9
0:53:00 | 74 | 25 | 9
0:54:00 | 74 | 25 | 9
0:55:00 | 74 | 25 | 9
0:56:00 | 73 | 25 | 9
0:57:00 | 71 | 25 | 9
0:58:00 | 70 | 25 | 8
0:59:00 | 69 | 25 | 8
1:00:00 | 68 | 25 | 8
1:01:00 | 68 | 25 | 8
1:02:00 | 68 | 25 | 9
1:03:00 | 67 | 26 | 10
1:04:00 | 67 | 26 | 10
1:05:00 | 67 | 26 | 11
1:06:00 | 67 | 26 | 11
1:07:00 | 67 | 26 | 11
1:08:00 | 67 | 26 | 11
1:09:00 | 67 | 26 | 12
1:10:00 | 67 | 26 | 12
1:11:00 | 67 | 26 | 8
1:12:00 | 68 | 26 | 11
1:13:00 | 68 | 26 | 10
1:14:00 | 69 | 26 | 11
1:15:00 | 69 | 26 | 10
1:16:00 | 69 | 26 | 10
1:17:00 | 69 | 26 | 10
1:18:00 | 69 | 26 | 10
1:19:00 | 69 | 26 | 10
1:20:00 | 69 | 26 | 10
1:21:00 | 69 | 26 | 10
1:22:00 | 69 | 26 | 10
1:23:00 | 69 | 26 | 10
1:24:00 | 69 | 26 | 10
1:25:00 | 69 | 26 | 10
1:26:00 | 70 | 26 | 9
1:27:00 | 70 | 25 | 8
1:28:00 | 70 | 25 | 8
1:29:00 | 70 | 25 | 9
1:30:00 | 70 | 25 | 9
1:31:00 | 70 | 25 | 9
1:32:00 | 70 | 25 | 9
1:33:00 | 70 | 25 | 9
1:34:00 | 70 | 25 | 9
1:35:00 | 70 | 25 | 9
1:36:00 | 70 | 25 | 9
1:37:00 | 70 | 25 | 9
1:38:00 | 70 | 25 | 9
1:39:00 | 70 | 25 | 9
1:40:00 | 70 | 25 | 9
1:41:00 | 70 | 25 | 9
1:42:00 | 69 | 25 | 9
1:43:00 | 69 | 25 | 9
1:44:00 | 68 | 25 | 9
1:45:00 | 68 | 25 | 9
1:46:00 | 68 | 25 | 9
1:47:00 | 68 | 25 | 9
1:48:00 | 68 | 26 | 9
1:49:00 | 68 | 26 | 10
1:50:00 | 68 | 26 | 14
1:51:00 | 68 | 26 | 14
1:52:00 | 68 | 26 | 13
1:53:00 | 68 | 26 | 13
1:54:00 | 68 | 26 | 13
1:55:00 | 68 | 26 | 14
1:56:00 | 68 | 26 | 12
1:57:00 | 69 | 25 | 11
1:58:00 | 69 | 25 | 11
1:59:00 | 69 | 25 | 10
2:00:00 | 69 | 25 | 10
2:01:00 | 69 | 25 | 10
2:02:00 | 69 | 25 | 10
2:03:00 | 69 | 26 | 10
2:04:00 | 69 | 26 | 10
2:05:00 | 69 | 26 | 10
2:06:00 | 69 | 26 | 11
2:07:00 | 69 | 26 | 11
2:08:00 | 69 | 26 | 11
2:09:00 | 69 | 26 | 11
2:10:00 | 69 | 26 | 11
2:11:00 | 70 | 26 | 9
2:12:00 | 70 | 25 | 9
2:13:00 | 70 | 25 | 9
2:14:00 | 70 | 25 | 9
2:15:00 | 70 | 25 | 9
2:16:00 | 69 | 25 | 9
2:17:00 | 69 | 25 | 9
2:18:00 | 69 | 25 | 9
2:19:00 | 69 | 25 | 9
2:20:00 | 69 | 25 | 9
2:21:00 | 69 | 25 | 9
2:22:00 | 69 | 25 | 9
2:23:00 | 69 | 25 | 9
2:24:00 | 69 | 25 | 9
2:25:00 | 69 | 25 | 9
2:26:00 | 69 | 25 | 10
2:27:00 | 69 | 25 | 10
2:28:00 | 69 | 25 | 10
2:29:00 | 69 | 25 | 10
2:30:00 | 68 | 25 | 10
2:31:00 | 68 | 25 | 10
2:32:00 | 68 | 25 | 10
2:33:00 | 68 | 26 | 10
2:34:00 | 68 | 26 | 11
2:35:00 | 68 | 26 | 13
2:36:00 | 68 | 26 | 13
2:37:00 | 68 | 26 | 14
2:38:00 | 68 | 26 | 14
2:39:00 | 68 | 26 | 14
2:40:00 | 68 | 26 | 14
2:41:00 | 68 | 26 | 11
2:42:00 | 69 | 26 | 11
2:43:00 | 69 | 26 | 11
2:44:00 | 69 | 25 | 10
2:45:00 | 69 | 25 | 10
2:46:00 | 69 | 25 | 10
2:47:00 | 69 | 25 | 10
2:48:00 | 69 | 25 | 10
2:49:00 | 69 | 25 | 10
2:50:00 | 69 | 25 | 10
2:51:00 | 69 | 25 | 10
2:52:00 | 69 | 25 | 10
2:53:00 | 69 | 25 | 10
2:54:00 | 70 | 25 | 10
2:55:00 | 69 | 25 | 10
2:56:00 | 70 | 25 | 15
2:57:00 | 70 | 25 | 15
2:58:00 | 70 | 25 | 15
2:59:00 | 70 | 25 | 14
3:00:00 | 70 | 25 | 14
3:01:00 | 70 | 25 | 14
3:02:00 | 70 | 25 | 14
3:03:00 | 69 | 25 | 14
3:04:00 | 69 | 25 | 14
3:05:00 | 69 | 25 | 14
3:06:00 | 69 | 25 | 14
3:07:00 | 69 | 25 | 14
3:08:00 | 69 | 25 | 14
3:09:00 | 69 | 25 | 14
3:10:00 | 69 | 25 | 14
3:11:00 | 69 | 25 | 19
3:12:00 | 69 | 25 | 18
3:13:00 | 69 | 25 | 18
3:14:00 | 69 | 25 | 17
3:15:00 | 69 | 25 | 17
3:16:00 | 69 | 25 | 17
3:17:00 | 69 | 25 | 17
3:18:00 | 68 | 25 | 17
3:19:00 | 68 | 25 | 17
3:20:00 | 68 | 26 | 19
3:21:00 | 68 | 26 | 21
3:22:00 | 68 | 26 | 22
3:23:00 | 68 | 26 | 22
3:24:00 | 68 | 26 | 22
3:25:00 | 68 | 26 | 27
3:26:00 | 68 | 26 | 26
3:27:00 | 68 | 26 | 22
3:28:00 | 68 | 26 | 24
3:29:00 | 68 | 26 | 21
3:30:00 | 68 | 26 | 23
3:31:00 | 68 | 26 | 23
3:32:00 | 68 | 26 | 20
3:33:00 | 68 | 26 | 15
3:34:00 | 69 | 26 | 16
3:35:00 | 69 | 26 | 18
3:36:00 | 69 | 26 | 24
3:37:00 | 69 | 26 | 25
3:38:00 | 69 | 26 | 25
3:39:00 | 69 | 26 | 26
3:40:00 | 69 | 26 | 93
3:41:00 | 69 | 26 | 30
3:42:00 | 69 | 26 | 29
3:43:00 | 70 | 25 | 28
3:44:00 | 70 | 25 | 27
3:45:00 | 70 | 25 | 28
3:46:00 | 70 | 25 | 28
3:47:00 | 70 | 25 | 28
3:48:00 | 70 | 25 | 28
3:49:00 | 70 | 25 | 28
3:50:00 | 70 | 25 | 28
3:51:00 | 70 | 25 | 27
3:52:00 | 71 | 25 | 27
3:53:00 | 71 | 25 | 27
3:54:00 | 71 | 25 | 27
3:55:00 | 71 | 25 | -0
3:56:00 | 71 | 25 | 33
3:57:00 | 71 | 25 | 32
3:58:00 | 71 | 25 | 31
3:59:00 | 71 | 25 | 31
4:00:00 | 71 | 25 | 31
4:01:00 | 71 | 25 | 31
4:02:00 | 70 | 25 | 31
4:03:00 | 70 | 25 | 31
4:04:00 | 70 | 25 | 30
4:05:00 | 70 | 25 | 30
4:06:00 | 70 | 25 | 30
4:07:00 | 69 | 25 | 31
4:08:00 | 69 | 25 | 30
4:09:00 | 69 | 25 | 30
4:10:00 | 69 | 25 | -0
4:11:00 | 69 | 25 | 90
4:12:00 | 69 | 25 | 90
4:13:00 | 69 | 25 | 90
4:14:00 | 68 | 25 | 90
4:15:00 | 68 | 25 | 90
4:16:00 | 68 | 25 | 90
4:17:00 | 68 | 25 | 90
4:18:00 | 68 | 25 | 90
4:19:00 | 68 | 25 | 90
4:20:00 | 68 | 25 | 90
4:21:00 | 68 | 25 | 90
4:22:00 | 68 | 25 | 91
4:23:00 | 67 | 25 | 91
4:24:00 | 67 | 25 | 91
4:25:00 | 67 | 25 | 91
4:26:00 | 67 | 25 | 91
4:27:00 | 67 | 25 | 91
4:28:00 | 67 | 25 | 91
4:29:00 | 67 | 25 | 91
4:30:00 | 67 | 25 | 91
4:31:00 | 67 | 25 | 91
4:32:00 | 67 | 25 | 92
4:33:00 | 67 | 25 | 92
4:34:00 | 67 | 25 | 92
4:35:00 | 66 | 25 | 92
4:36:00 | 66 | 25 | 92
4:37:00 | 66 | 25 | 92
4:38:00 | 66 | 25 | 93
4:39:00 | 66 | 25 | 93
4:40:00 | 66 | 25 | 93
4:41:00 | 66 | 25 | 93
4:42:00 | 66 | 25 | 93
4:43:00 | 66 | 25 | 94
4:44:00 | 66 | 25 | 94
4:45:00 | 66 | 25 | 94
4:46:00 | 66 | 25 | 94
4:47:00 | 66 | 25 | 94
4:48:00 | 66 | 25 | 94
4:49:00 | 66 | 25 | 94
4:50:00 | 66 | 25 | 94
4:51:00 | 66 | 25 | 93
4:52:00 | 66 | 25 | 94
4:53:00 | 66 | 25 | 94
4:54:00 | 66 | 25 | 95
4:55:00 | 66 | 25 | 95
4:56:00 | 66 | 25 | 95
4:57:00 | 66 | 25 | 96
4:58:00 | 66 | 25 | 95
4:59:00 | 66 | 25 | 95
5:00:00 | 66 | 25 | 94
5:01:00 | 66 | 25 | 94
5:02:00 | 66 | 25 | 94
5:03:00 | 66 | 25 | 94
5:04:00 | 66 | 25 | 96
5:05:00 | 66 | 25 | 95
5:06:00 | 66 | 25 | 94
5:07:00 | 66 | 25 | 93
5:08:00 | 66 | 25 | 91
5:09:00 | 66 | 25 | 90
5:10:00 | 66 | 25 | 90
5:11:00 | 66 | 25 | 90
5:12:00 | 66 | 25 | 90
5:13:00 | 66 | 26 | 90
5:14:00 | 66 | 25 | 90
5:15:00 | 66 | 25 | 90
5:16:00 | 66 | 25 | 90
5:17:00 | 66 | 25 | 90
5:18:00 | 66 | 25 | 89
5:19:00 | 66 | 25 | 90
5:20:00 | 66 | 25 | 90
5:21:00 | 66 | 25 | 90
5:22:00 | 67 | 25 | 90
5:23:00 | 67 | 25 | 90
5:24:00 | 67 | 25 | 90
5:25:00 | 67 | 25 | 89
5:26:00 | 67 | 25 | 89
5:27:00 | 67 | 25 | 89
5:28:00 | 67 | 25 | 89
5:29:00 | 67 | 25 | 89
5:30:00 | 67 | 25 | 89
5:31:00 | 67 | 25 | 89
5:32:00 | 67 | 25 | 89
5:33:00 | 67 | 25 | 89
5:34:00 | 67 | 25 | 89
5:35:00 | 67 | 25 | 89
5:36:00 | 67 | 25 | 89
5:37:00 | 67 | 25 | 89
5:38:00 | 68 | 25 | 89
5:39:00 | 68 | 25 | 89
5:40:00 | 68 | 25 | 89
5:41:00 | 68 | 25 | 89
5:42:00 | 68 | 25 | 89
5:43:00 | 68 | 25 | 89
5:44:00 | 68 | 25 | 89
5:45:00 | 68 | 25 | 89
5:46:00 | 68 | 25 | 89
5:47:00 | 68 | 25 | 89
5:48:00 | 68 | 25 | 89
5:49:00 | 68 | 25 | 89
5:50:00 | 68 | 25 | 89
5:51:00 | 68 | 25 | 89
5:52:00 | 68 | 25 | 89
5:53:00 | 68 | 25 | 89
5:54:00 | 68 | 25 | 89
5:55:00 | 68 | 25 | 89
5:56:00 | 68 | 25 | 89
5:57:00 | 68 | 25 | 89
5:58:00 | 68 | 25 | 89
5:59:00 | 68 | 25 | 89
6:00:00 | 68 | 25 | 89
6:01:00 | 68 | 25 | 89
6:02:00 | 68 | 25 | 89
6:03:00 | 68 | 25 | 89
6:04:00 | 68 | 25 | 89
6:05:00 | 67 | 25 | 89
6:06:00 | 67 | 25 | 89
6:07:00 | 67 | 25 | 89
6:08:00 | 67 | 25 | 89
6:09:00 | 67 | 25 | 89
6:10:00 | 67 | 25 | 89
6:11:00 | 67 | 25 | 89
6:12:00 | 67 | 25 | 89
6:13:00 | 67 | 25 | 89
6:14:00 | 67 | 25 | 89
6:15:00 | 67 | 25 | 89
6:16:00 | 66 | 25 | 89
6:17:00 | 66 | 25 | 89
6:18:00 | 66 | 25 | 89
6:19:00 | 66 | 25 | 89
6:20:00 | 66 | 25 | 89
6:21:00 | 66 | 25 | 89
6:22:00 | 66 | 25 | 89
6:23:00 | 66 | 25 | 89
6:24:00 | 65 | 25 | 89
6:25:00 | 65 | 25 | 89
6:26:00 | 65 | 25 | 89
6:27:00 | 65 | 25 | 89
6:28:00 | 65 | 25 | 89
6:29:00 | 65 | 25 | 89
6:30:00 | 64 | 25 | 89
6:31:00 | 64 | 25 | 89
6:32:00 | 64 | 25 | 89
6:33:00 | 64 | 25 | 89
6:34:00 | 64 | 25 | 89
6:35:00 | 64 | 25 | 89
6:36:00 | 64 | 25 | 89
6:37:00 | 63 | 25 | 89
6:38:00 | 63 | 25 | 89
6:39:00 | 63 | 25 | 89
6:40:00 | 63 | 25 | 89
6:41:00 | 63 | 25 | 89
6:42:00 | 63 | 25 | 89
6:43:00 | 62 | 25 | 89
6:44:00 | 62 | 25 | 89
6:45:00 | 62 | 25 | 89
6:46:00 | 62 | 25 | 89
6:47:00 | 62 | 25 | 89
6:48:00 | 62 | 25 | 89
6:49:00 | 61 | 25 | 89
6:50:00 | 61 | 25 | 89
6:51:00 | 61 | 25 | 89
6:52:00 | 61 | 25 | 89
6:53:00 | 61 | 25 | 89
6:54:00 | 61 | 25 | 89
6:55:00 | 61 | 25 | 89
6:56:00 | 60 | 25 | 89
6:57:00 | 60 | 25 | 89
6:58:00 | 60 | 25 | 89
6:59:00 | 60 | 25 | 89
7:00:00 | 60 | 25 | 89
7:01:00 | 60 | 25 | 89
7:02:00 | 59 | 25 | 89
7:03:00 | 59 | 25 | 89
7:04:00 | 59 | 25 | 89
7:05:00 | 59 | 25 | 89
7:06:00 | 59 | 25 | 89
7:07:00 | 59 | 25 | 91
7:08:00 | 59 | 25 | 92
7:09:00 | 58 | 25 | 92
7:10:00 | 58 | 25 | 93
7:11:00 | 58 | 25 | 93
7:12:00 | 58 | 25 | 92
7:13:00 | 58 | 25 | 92
7:14:00 | 58 | 25 | 92
7:15:00 | 57 | 25 | 92
7:16:00 | 57 | 25 | 91
7:17:00 | 57 | 25 | 91
7:18:00 | 57 | 25 | 91
7:19:00 | 57 | 25 | 91
7:20:00 | 57 | 25 | 91
7:21:00 | 57 | 25 | 91
7:22:00 | 56 | 25 | 90
7:23:00 | 56 | 25 | 90
7:24:00 | 56 | 25 | 90
7:25:00 | 56 | 25 | 90
7:26:00 | 56 | 25 | 90
7:27:00 | 56 | 25 | 90
7:28:00 | 56 | 25 | 90
7:29:00 | 56 | 25 | 90
7:30:00 | 55 | 25 | 90
7:31:00 | 55 | 25 | 90
7:32:00 | 55 | 25 | 90
7:33:00 | 55 | 25 | 89
7:34:00 | 55 | 25 | 89
7:35:00 | 55 | 25 | 89
7:36:00 | 55 | 25 | 90
7:37:00 | 54 | 25 | 89
7:38:00 | 54 | 25 | 89
7:39:00 | 54 | 25 | 89
7:40:00 | 54 | 26 | 90
7:41:00 | 54 | 25 | 90
7:42:00 | 54 | 25 | 90
7:43:00 | 54 | 25 | 90
7:44:00 | 54 | 25 | 90
7:45:00 | 54 | 25 | 90
7:46:00 | 53 | 25 | 90
7:47:00 | 53 | 25 | 91
7:48:00 | 53 | 25 | 91
7:49:00 | 53 | 25 | 91
7:50:00 | 53 | 25 | 92
7:51:00 | 53 | 25 | 92
7:52:00 | 53 | 25 | 92
7:53:00 | 53 | 25 | 92
7:54:00 | 52 | 25 | 92
7:55:00 | 52 | 25 | 91
7:56:00 | 52 | 25 | 91
7:57:00 | 52 | 25 | 91
7:58:00 | 52 | 25 | 91
7:59:00 | 52 | 25 | 91
8:00:00 | 52 | 25 | 92
8:01:00 | 52 | 25 | 91
8:02:00 | 52 | 25 | 91
8:03:00 | 51 | 25 | 91
8:04:00 | 51 | 25 | 91
8:05:00 | 51 | 25 | 91
8:06:00 | 51 | 25 | 91
8:07:00 | 51 | 25 | 91
8:08:00 | 51 | 25 | 91
8:09:00 | 51 | 25 | 92
8:10:00 | 51 | 25 | 92
8:11:00 | 51 | 25 | 92
8:12:00 | 51 | 25 | 92
8:13:00 | 50 | 25 | 92
8:14:00 | 50 | 25 | 92
8:15:00 | 50 | 25 | 92
8:16:00 | 50 | 25 | 92
8:17:00 | 50 | 25 | 92
8:18:00 | 50 | 25 | 92
8:19:00 | 50 | 25 | 92
8:20:00 | 50 | 25 | 92
8:21:00 | 50 | 25 | 92
8:22:00 | 50 | 25 | 92
8:23:00 | 50 | 25 | 93
8:24:00 | 49 | 25 | 95
8:25:00 | 49 | 25 | 93
8:26:00 | 49 | 25 | 92
8:27:00 | 49 | 25 | 92
8:28:00 | 49 | 25 | 92
8:29:00 | 49 | 25 | 92
8:30:00 | 49 | 25 | 92
8:31:00 | 49 | 25 | 92
8:32:00 | 49 | 25 | 92
8:33:00 | 49 | 25 | 91
8:34:00 | 49 | 25 | 91
8:35:00 | 48 | 25 | 91
8:36:00 | 48 | 25 | 91
8:37:00 | 48 | 25 | 91
8:38:00 | 48 | 25 | 91
8:39:00 | 48 | 25 | 93
8:40:00 | 48 | 25 | 94
8:41:00 | 48 | 25 | 94
8:42:00 | 48 | 25 | 94
8:43:00 | 48 | 25 | 95
8:44:00 | 48 | 25 | 95
8:45:00 | 48 | 25 | 94
8:46:00 | 47 | 25 | 96
8:47:00 | 47 | 25 | 95
8:48:00 | 47 | 25 | 94
8:49:00 | 47 | 25 | 94
8:50:00 | 47 | 25 | 95
8:51:00 | 47 | 25 | 95
8:52:00 | 47 | 25 | 95
8:53:00 | 47 | 25 | 95
8:54:00 | 47 | 25 | 92
8:55:00 | 47 | 25 | 92
8:56:00 | 47 | 25 | 92
8:57:00 | 47 | 25 | 92
8:58:00 | 47 | 25 | 92
8:59:00 | 47 | 25 | 92
9:00:00 | 46 | 25 | 92
9:01:00 | 46 | 25 | 92
9:02:00 | 46 | 25 | 92
9:03:00 | 46 | 25 | 92
9:04:00 | 46 | 25 | 92
9:05:00 | 46 | 25 | 92
9:06:00 | 46 | 25 | 92
9:07:00 | 46 | 25 | 92
9:08:00 | 46 | 25 | 92
9:09:00 | 46 | 25 | 92
9:10:00 | 46 | 25 | 91
9:11:00 | 46 | 25 | 94
9:12:00 | 46 | 25 | 94
9:13:00 | 45 | 25 | 93
9:14:00 | 45 | 25 | 93
9:15:00 | 45 | 25 | 93
9:16:00 | 45 | 25 | 93
9:17:00 | 45 | 25 | 93
9:18:00 | 45 | 25 | 93
9:19:00 | 45 | 25 | 94
9:20:00 | 45 | 25 | 94
9:21:00 | 45 | 25 | 93
9:22:00 | 45 | 25 | 93
9:23:00 | 45 | 25 | 93
9:24:00 | 45 | 25 | 93
9:25:00 | 45 | 25 | 92
9:26:00 | 45 | 25 | 93
9:27:00 | 45 | 25 | 93
9:28:00 | 44 | 25 | 97
9:29:00 | 44 | 25 | 94
9:30:00 | 44 | 25 | 94
9:31:00 | 44 | 25 | 94
9:32:00 | 44 | 25 | 94
9:33:00 | 44 | 25 | 94
9:34:00 | 44 | 25 | 94
9:35:00 | 44 | 25 | 94
9:36:00 | 44 | 25 | 94
9:37:00 | 44 | 25 | 93
9:38:00 | 44 | 25 | 92
9:39:00 | 44 | 25 | 92
9:40:00 | 44 | 25 | 92
9:41:00 | 44 | 25 | 92
9:42:00 | 44 | 25 | 91
9:43:00 | 43 | 25 | 91
9:44:00 | 43 | 25 | 91
9:45:00 | 43 | 25 | 91
9:46:00 | 43 | 25 | 91
9:47:00 | 43 | 25 | 91
9:48:00 | 43 | 25 | 91
9:49:00 | 43 | 25 | 90
9:50:00 | 43 | 25 | 90
9:51:00 | 43 | 25 | 90
9:52:00 | 43 | 25 | 90
9:53:00 | 43 | 25 | 90
9:54:00 | 43 | 25 | 90
9:55:00 | 43 | 25 | 90
9:56:00 | 43 | 25 | 90
9:57:00 | 43 | 25 | 90
9:58:00 | 43 | 25 | 90
9:59:00 | 42 | 25 | 90
10:00:00 | 42 | 25 | 90
10:01:00 | 42 | 25 | 90
10:02:00 | 42 | 25 | 90
10:03:00 | 42 | 25 | 90
10:04:00 | 42 | 25 | 90
10:05:00 | 42 | 25 | 91
10:06:00 | 42 | 25 | 91
10:07:00 | 42 | 25 | 91
10:08:00 | 42 | 25 | 91
10:09:00 | 42 | 25 | 91
10:10:00 | 42 | 25 | 91
10:11:00 | 42 | 25 | 91
10:12:00 | 42 | 25 | 91
10:13:00 | 42 | 25 | 91
10:14:00 | 42 | 25 | 91
10:15:00 | 42 | 25 | 91
10:16:00 | 41 | 25 | 92
10:17:00 | 41 | 25 | 92
10:18:00 | 41 | 25 | 92
10:19:00 | 41 | 25 | 92
10:20:00 | 41 | 25 | 92
10:21:00 | 41 | 25 | 92
10:22:00 | 41 | 25 | 92
10:23:00 | 41 | 25 | 92
10:24:00 | 41 | 25 | 92
10:25:00 | 41 | 25 | 93
10:26:00 | 41 | 25 | 92
10:27:00 | 41 | 25 | 92
10:28:00 | 41 | 25 | 92
10:29:00 | 41 | 25 | 93
10:30:00 | 41 | 25 | 92
10:31:00 | 41 | 25 | 92
10:32:00 | 41 | 25 | 93
10:33:00 | 41 | 25 | 93
10:34:00 | 41 | 25 | 93
10:35:00 | 40 | 25 | 92
10:36:00 | 40 | 25 | 92
10:37:00 | 40 | 25 | 92
10:38:00 | 40 | 25 | 92
10:39:00 | 40 | 25 | 92
10:40:00 | 40 | 25 | 92
10:41:00 | 40 | 25 | 92
10:42:00 | 40 | 25 | 92
10:43:00 | 40 | 25 | 92
10:44:00 | 40 | 25 | 92
10:45:00 | 40 | 25 | 92
10:46:00 | 40 | 25 | 92
10:47:00 | 40 | 25 | 93
10:48:00 | 40 | 25 | 93
10:49:00 | 40 | 25 | 92
10:50:00 | 40 | 25 | 92
10:51:00 | 40 | 25 | 92
10:52:00 | 40 | 25 | 92
10:53:00 | 40 | 25 | 92
10:54:00 | 40 | 25 | 92
10:55:00 | 40 | 25 | 92
10:56:00 | 39 | 25 | 92
10:57:00 | 39 | 25 | 92
10:58:00 | 39 | 25 | 92
10:59:00 | 39 | 25 | 91
11:00:00 | 39 | 25 | 91
11:01:00 | 39 | 25 | 91
11:02:00 | 39 | 25 | 91
11:03:00 | 39 | 25 | 91
11:04:00 | 39 | 25 | 91
11:05:00 | 39 | 25 | 91
11:06:00 | 39 | 25 | 91
11:07:00 | 39 | 25 | 91
11:08:00 | 39 | 25 | 91
11:09:00 | 39 | 25 | 91
11:10:00 | 39 | 25 | 92
11:11:00 | 39 | 25 | 92
11:12:00 | 39 | 25 | 92
11:13:00 | 39 | 25 | 92
11:14:00 | 39 | 25 | 92
11:15:00 | 39 | 25 | 92
11:16:00 | 39 | 25 | 92
11:17:00 | 38 | 25 | 92
11:18:00 | 38 | 25 | 92
11:19:00 | 38 | 25 | 92
11:20:00 | 38 | 25 | 92
11:21:00 | 38 | 25 | 92
11:22:00 | 38 | 25 | 92
11:23:00 | 38 | 25 | 92
11:24:00 | 38 | 25 | 92
11:25:00 | 38 | 25 | 92
11:26:00 | 38 | 25 | 92
11:27:00 | 38 | 25 | 92
11:28:00 | 38 | 25 | 92
11:29:00 | 38 | 25 | 92
11:30:00 | 38 | 25 | 92
11:31:00 | 38 | 25 | 92
11:32:00 | 38 | 25 | 92
11:33:00 | 38 | 25 | 92
11:34:00 | 38 | 25 | 92
11:35:00 | 38 | 25 | 92
11:36:00 | 38 | 25 | 92
11:37:00 | 38 | 25 | 92
11:38:00 | 38 | 25 | 92
11:39:00 | 38 | 25 | 92
11:40:00 | 38 | 25 | 92
11:41:00 | 37 | 25 | 92
11:42:00 | 37 | 25 | 92
11:43:00 | 37 | 25 | 92
11:44:00 | 37 | 25 | 92
11:45:00 | 37 | 25 | 92
11:46:00 | 37 | 25 | 92
11:47:00 | 37 | 25 | 92
11:48:00 | 37 | 25 | 92
11:49:00 | 37 | 25 | 92
11:50:00 | 37 | 25 | 91
11:51:00 | 37 | 25 | 91
11:52:00 | 37 | 25 | 91
11:53:00 | 37 | 25 | 91
11:54:00 | 37 | 25 | 91
11:55:00 | 37 | 25 | 91
11:56:00 | 37 | 25 | 91
11:57:00 | 37 | 25 | 91
11:58:00 | 37 | 25 | 91
11:59:00 | 37 | 25 | 91
12:00:00 | 37 | 25 | 91
12:01:00 | 37 | 25 | 91
12:02:00 | 37 | 25 | 91
12:03:00 | 37 | 26 | 90
12:04:00 | 37 | 25 | 90
12:05:00 | 37 | 25 | 90
12:06:00 | 37 | 25 | 90
12:07:00 | 36 | 25 | 90
12:08:00 | 36 | 25 | 90
12:09:00 | 36 | 25 | 90
12:10:00 | 36 | 25 | 90
12:11:00 | 36 | 25 | 90
12:12:00 | 36 | 25 | 90
12:13:00 | 36 | 25 | 90
12:14:00 | 36 | 25 | 90
12:15:00 | 36 | 25 | 90
12:16:00 | 36 | 26 | 90
12:17:00 | 36 | 25 | 90
12:18:00 | 36 | 25 | 90
12:19:00 | 36 | 25 | 90
12:20:00 | 36 | 25 | 90
12:21:00 | 36 | 25 | 90
12:22:00 | 36 | 25 | 90
12:23:00 | 36 | 25 | 90
12:24:00 | 36 | 25 | 90
12:25:00 | 36 | 25 | 90
12:26:00 | 36 | 25 | 90
12:27:00 | 36 | 25 | 90
12:28:00 | 36 | 25 | 90
12:29:00 | 36 | 25 | 90
12:30:00 | 36 | 25 | 90
12:31:00 | 36 | 25 | 90
12:32:00 | 36 | 25 | 91
12:33:00 | 36 | 25 | 91
12:34:00 | 35 | 25 | 91
12:35:00 | 36 | 25 | 91
12:36:00 | 35 | 25 | 91
12:37:00 | 35 | 25 | 91
12:38:00 | 35 | 25 | 91
12:39:00 | 35 | 25 | 91
12:40:00 | 35 | 25 | 91
12:41:00 | 35 | 25 | 91
12:42:00 | 35 | 25 | 91
12:43:00 | 35 | 25 | 91
12:44:00 | 35 | 25 | 91
12:45:00 | 35 | 25 | 91
12:46:00 | 35 | 25 | 92
12:47:00 | 35 | 25 | 92
12:48:00 | 35 | 25 | 93
12:49:00 | 35 | 25 | 96
12:50:00 | 35 | 25 | 95
12:51:00 | 35 | 25 | 95
12:52:00 | 35 | 25 | 95
12:53:00 | 35 | 25 | 94
12:54:00 | 35 | 25 | 94
12:55:00 | 35 | 25 | 94
12:56:00 | 35 | 25 | 93
12:57:00 | 35 | 25 | 93
12:58:00 | 35 | 25 | 93
12:59:00 | 35 | 25 | 93
13:00:00 | 35 | 25 | 93
13:01:00 | 35 | 25 | 93
13:02:00 | 35 | 25 | 93
13:03:00 | 35 | 25 | 93
13:04:00 | 35 | 25 | 94
13:05:00 | 35 | 25 | 94
13:06:00 | 34 | 25 | 94
13:07:00 | 34 | 25 | 94
13:08:00 | 34 | 25 | 95
13:09:00 | 34 | 25 | 95
13:10:00 | 34 | 25 | 95
13:11:00 | 34 | 25 | 94
13:12:00 | 34 | 25 | 95
13:13:00 | 34 | 25 | 95
13:14:00 | 34 | 25 | 95
13:15:00 | 34 | 25 | 95
13:16:00 | 34 | 25 | 95
13:17:00 | 34 | 25 | 95
13:18:00 | 34 | 25 | 95
13:19:00 | 34 | 25 | 95
13:20:00 | 34 | 25 | 95
13:21:00 | 34 | 25 | 95
13:22:00 | 34 | 25 | 93
13:23:00 | 34 | 25 | 92
13:24:00 | 34 | 25 | 92
13:25:00 | 34 | 25 | 92
13:26:00 | 34 | 25 | 91
13:27:00 | 34 | 25 | 91
13:28:00 | 34 | 25 | 91
13:29:00 | 34 | 25 | 91
13:30:00 | 34 | 25 | 91
13:31:00 | 34 | 25 | 91
13:32:00 | 34 | 25 | 91
13:33:00 | 34 | 25 | 91
13:34:00 | 34 | 25 | 91
13:35:00 | 34 | 25 | 91
13:36:00 | 34 | 25 | 91
13:37:00 | 34 | 25 | 91
13:38:00 | 34 | 25 | 91
13:39:00 | 34 | 26 | 91
13:40:00 | 34 | 25 | 91
13:41:00 | 33 | 25 | 91
13:42:00 | 33 | 25 | 91
13:43:00 | 33 | 25 | 91
13:44:00 | 33 | 25 | 91
13:45:00 | 33 | 25 | 91
13:46:00 | 33 | 25 | 91
13:47:00 | 33 | 25 | 91
13:48:00 | 33 | 25 | 91
13:49:00 | 33 | 25 | 91
13:50:00 | 33 | 25 | 91
13:51:00 | 33 | 25 | 91
13:52:00 | 33 | 25 | 91
13:53:00 | 33 | 25 | 91
13:54:00 | 33 | 25 | 91
13:55:00 | 33 | 25 | 91
13:56:00 | 33 | 25 | 91
13:57:00 | 33 | 25 | 91
13:58:00 | 33 | 25 | 91
13:59:00 | 33 | 25 | 91
14:00:00 | 33 | 25 | 91
14:01:00 | 33 | 25 | 91
14:02:00 | 33 | 25 | 91
14:03:00 | 33 | 25 | 91
14:04:00 | 33 | 25 | 91
14:05:00 | 33 | 25 | 91
14:06:00 | 33 | 25 | 91
14:07:00 | 33 | 25 | 91
14:08:00 | 33 | 25 | 91
14:09:00 | 33 | 25 | 91
14:10:00 | 33 | 25 | 91
14:11:00 | 33 | 25 | 91
14:12:00 | 33 | 25 | 91
14:13:00 | 33 | 25 | 94
14:14:00 | 33 | 26 | 96
14:15:00 | 33 | 25 | 95
14:16:00 | 33 | 25 | 95
14:17:00 | 33 | 25 | 94
14:18:00 | 33 | 25 | 94
14:19:00 | 33 | 25 | 94
14:20:00 | 32 | 25 | 94
14:21:00 | 32 | 25 | 94
14:22:00 | 32 | 25 | 93
14:23:00 | 32 | 25 | 93
14:24:00 | 32 | 25 | 93
14:25:00 | 32 | 25 | 93
14:26:00 | 32 | 25 | 93
14:27:00 | 32 | 25 | 93
14:28:00 | 32 | 25 | 93
14:29:00 | 32 | 25 | 93
14:30:00 | 32 | 25 | 93
14:31:00 | 32 | 25 | 93
14:32:00 | 32 | 25 | 93
14:33:00 | 32 | 25 | 93
14:34:00 | 32 | 25 | 93
14:35:00 | 32 | 25 | 93
14:36:00 | 32 | 26 | 97
14:37:00 | 32 | 25 | 101
14:38:00 | 32 | 25 | 100