## Sheet1
Колонка_1 | Колонка_2 | Колонка_3 | Колонка_4
--Test Summary--
Full Path and File Name
Instrument Name | 7222#2
Instrument Type | Model 7222 Consistometer
Instrument Serial Number | 128
Test Start Date | 19.12.2002
Test Start Time | 14:39:34
Test Stop Date | 19.12.2002
Test Stop Time | 16:37:15
Test Length | 1:57:41
Final Sample Time Offset | 1:57:40
Controller Schedule Name
Sampling Period | 20 seconds
Comments | MPa: 35.6(30min), T: 60C(30min), tap water
Information | WellID
Information | Customer | Petro-Aliance
Information | EngName | Alan Dean
Information | CementClass | G
Information | CementMfr | Dyckerhoff
Information | Additives
Information | Density | 1940
Information | BHCT | 60
Information | BHST | 70
Information | FluidLoss
Information | JobType | Research
Calculated Value | 30Bc - TT | 1:30:20
Calculated Value | 70Bc - TT | 1:50:00
Calculated Value | 100Bc - TT | 1:57:40
Initial Temperature (C) | 24 C
Final Temperature (C) | 59 C
Initial Pressure (MPa) | 1,3 MPa
Final Pressure (MPa) | 35,8 MPa
Initial Consistency (Bc) | 20 Bc
Final Consistency (Bc) | 100 Bc
--Data--
Time (HH:MM:SS) | Temperature (C) | Pressure (MPa) | Consistency (Bc)
0:00:00 | 24 | 1,3 | 20
0:00:20 | 24 | 2,1 | 15
0:00:40 | 24 | 2,4 | 16
0:01:00 | 24 | 3,0 | 16
0:01:20 | 24 | 3,5 | 18
0:01:40 | 24 | 3,6 | 16
0:02:00 | 24 | 4,3 | 16
0:02:20 | 24 | 4,6 | 16
0:02:40 | 24 | 4,7 | 17
0:03:00 | 24 | 5,3 | 15
0:03:20 | 24 | 5,5 | 16
0:03:40 | 25 | 6,0 | 16
0:04:00 | 25 | 6,5 | 15
0:04:20 | 25 | 6,7 | 14
0:04:40 | 25 | 7,0 | 14
0:05:00 | 25 | 7,5 | 14
0:05:20 | 25 | 8,0 | 16
0:05:40 | 26 | 8,4 | 16
0:06:00 | 26 | 8,8 | 16
0:06:20 | 26 | 9,0 | 20
0:06:40 | 27 | 9,5 | 14
0:07:00 | 27 | 9,9 | 14
0:07:20 | 27 | 10,2 | 14
0:07:40 | 28 | 10,6 | 15
0:08:00 | 28 | 11,1 | 16
0:08:20 | 28 | 11,4 | 15
0:08:40 | 29 | 11,8 | 15
0:09:00 | 29 | 12,2 | 16
0:09:20 | 30 | 12,6 | 17
0:09:40 | 30 | 13,2 | 15
0:10:00 | 30 | 13,6 | 18
0:10:20 | 31 | 13,9 | 15
0:10:40 | 31 | 14,4 | 19
0:11:00 | 32 | 14,8 | 17
0:11:20 | 32 | 15,1 | 16
0:11:40 | 33 | 15,6 | 16
0:12:00 | 33 | 16,1 | 16
0:12:20 | 34 | 16,6 | 16
0:12:40 | 34 | 16,7 | 18
0:13:00 | 35 | 17,2 | 24
0:13:20 | 35 | 17,7 | 19
0:13:40 | 36 | 18,0 | 25
0:14:00 | 36 | 18,6 | 25
0:14:20 | 37 | 18,7 | 20
0:14:40 | 37 | 19,0 | 19
0:15:00 | 38 | 19,5 | 17
0:15:20 | 38 | 19,8 | 22
0:15:40 | 39 | 20,2 | 21
0:16:00 | 39 | 20,5 | 16
0:16:20 | 40 | 20,9 | 16
0:16:40 | 40 | 21,5 | 26
0:17:00 | 41 | 21,8 | 27
0:17:20 | 41 | 22,1 | 25
0:17:40 | 42 | 22,4 | 24
0:18:00 | 42 | 22,4 | 27
0:18:20 | 43 | 23,0 | 26
0:18:40 | 43 | 23,4 | 21
0:19:00 | 44 | 23,9 | 21
0:19:20 | 44 | 24,1 | 21
0:19:40 | 45 | 24,7 | 30
0:20:00 | 45 | 25,0 | 21
0:20:20 | 46 | 25,2 | 21
0:20:40 | 46 | 25,6 | 21
0:21:00 | 47 | 26,1 | 21
0:21:20 | 47 | 26,3 | 19
0:21:40 | 47 | 26,8 | 19
0:22:00 | 48 | 27,1 | 21
0:22:20 | 48 | 27,4 | 21
0:22:40 | 49 | 27,7 | 22
0:23:00 | 49 | 28,2 | 21
0:23:20 | 50 | 28,6 | 19
0:23:40 | 50 | 28,8 | 19
0:24:00 | 50 | 29,3 | 18
0:24:20 | 51 | 29,5 | 19
0:24:40 | 51 | 30,0 | 17
0:25:00 | 52 | 30,2 | 16
0:25:20 | 52 | 30,7 | 16
0:25:40 | 53 | 30,8 | 18
0:26:00 | 53 | 31,3 | 21
0:26:20 | 53 | 31,6 | 19
0:26:40 | 54 | 31,9 | 16
0:27:00 | 54 | 32,5 | 18
0:27:20 | 55 | 32,8 | 18
0:27:40 | 55 | 33,2 | 21
0:28:00 | 55 | 33,6 | 23
0:28:20 | 56 | 33,8 | 23
0:28:40 | 56 | 34,4 | 20
0:29:00 | 57 | 34,7 | 23
0:29:20 | 57 | 35,0 | 19
0:29:40 | 57 | 35,4 | 19
0:30:00 | 58 | 35,7 | 18
0:30:20 | 58 | 36,0 | 20
0:30:40 | 59 | 36,1 | 18
0:31:00 | 59 | 36,4 | 18
0:31:20 | 59 | 35,9 | 17
0:31:40 | 60 | 36,2 | 17
0:32:00 | 60 | 36,3 | 17
0:32:20 | 60 | 36,3 | 17
0:32:40 | 61 | 36,6 | 17
0:33:00 | 61 | 36,0 | 17
0:33:20 | 62 | 36,1 | 17
0:33:40 | 62 | 36,1 | 17
0:34:00 | 62 | 36,2 | 17
0:34:20 | 62 | 36,4 | 17
0:34:40 | 63 | 36,2 | 17
0:35:00 | 63 | 36,4 | 17
0:35:20 | 63 | 36,4 | 17
0:35:40 | 63 | 36,4 | 17
0:36:00 | 63 | 36,5 | 17
0:36:20 | 63 | 36,4 | 17
0:36:40 | 64 | 36,3 | 16
0:37:00 | 64 | 36,3 | 16
0:37:20 | 64 | 36,4 | 17
0:37:40 | 64 | 36,2 | 18
0:38:00 | 64 | 36,3 | 17
0:38:20 | 64 | 36,1 | 15
0:38:40 | 64 | 36,1 | 15
0:39:00 | 64 | 36,2 | 14
0:39:20 | 64 | 36,1 | 14
0:39:40 | 64 | 35,9 | 14
0:40:00 | 64 | 35,9 | 14
0:40:20 | 64 | 35,7 | 14
0:40:40 | 64 | 35,8 | 14
0:41:00 | 64 | 35,8 | 14
0:41:20 | 64 | 35,6 | 14
0:41:40 | 64 | 35,5 | 14
0:42:00 | 64 | 35,5 | 14
0:42:20 | 64 | 36,0 | 15
0:42:40 | 64 | 35,7 | 15
0:43:00 | 64 | 35,9 | 15
0:43:20 | 63 | 35,7 | 15
0:43:40 | 63 | 35,7 | 15
0:44:00 | 63 | 35,4 | 16
0:44:20 | 63 | 36,0 | 16
0:44:40 | 63 | 35,9 | 16
0:45:00 | 63 | 35,9 | 16
0:45:20 | 63 | 35,8 | 16
0:45:40 | 63 | 35,9 | 16
0:46:00 | 63 | 35,8 | 15
0:46:20 | 63 | 35,8 | 16
0:46:40 | 63 | 35,7 | 15
0:47:00 | 62 | 35,6 | 15
0:47:20 | 62 | 35,9 | 15
0:47:40 | 62 | 35,8 | 15
0:48:00 | 62 | 35,7 | 15
0:48:20 | 62 | 35,6 | 16
0:48:40 | 62 | 35,4 | 16
0:49:00 | 62 | 35,4 | 18
0:49:20 | 62 | 35,6 | 24
0:49:40 | 62 | 35,7 | 26
0:50:00 | 62 | 35,7 | 22
0:50:20 | 62 | 36,0 | 18
0:50:40 | 61 | 35,8 | 18
0:51:00 | 61 | 35,8 | 20
0:51:20 | 61 | 35,9 | 18
0:51:40 | 61 | 35,6 | 17
0:52:00 | 61 | 35,7 | 16
0:52:20 | 61 | 35,6 | 15
0:52:40 | 61 | 35,7 | 15
0:53:00 | 61 | 35,6 | 15
0:53:20 | 61 | 35,5 | 15
0:53:40 | 61 | 35,7 | 15
0:54:00 | 61 | 35,6 | 15
0:54:20 | 61 | 35,6 | 15
0:54:40 | 61 | 35,6 | 15
0:55:00 | 61 | 35,5 | 15
0:55:20 | 60 | 35,7 | 16
0:55:40 | 60 | 35,5 | 18
0:56:00 | 60 | 35,7 | 17
0:56:20 | 60 | 35,7 | 17
0:56:40 | 60 | 35,7 | 16
0:57:00 | 60 | 35,5 | 16
0:57:20 | 60 | 35,5 | 15
0:57:40 | 60 | 35,9 | 16
0:58:00 | 60 | 35,9 | 16
0:58:20 | 60 | 35,7 | 16
0:58:40 | 60 | 35,7 | 16
0:59:00 | 60 | 35,9 | 15
0:59:20 | 60 | 35,8 | 15
0:59:40 | 60 | 35,8 | 15
1:00:00 | 60 | 35,8 | 15
1:00:20 | 60 | 35,7 | 15
1:00:40 | 60 | 35,6 | 15
1:01:00 | 60 | 35,8 | 15
1:01:20 | 60 | 35,6 | 15
1:01:40 | 60 | 35,8 | 14
1:02:00 | 60 | 35,7 | 14
1:02:20 | 60 | 35,6 | 14
1:02:40 | 60 | 35,8 | 14
1:03:00 | 60 | 35,5 | 14
1:03:20 | 60 | 35,7 | 14
1:03:40 | 60 | 35,7 | 14
1:04:00 | 60 | 35,6 | 14
1:04:20 | 60 | 35,7 | 14
1:04:40 | 60 | 35,6 | 14
1:05:00 | 60 | 35,7 | 14
1:05:20 | 60 | 35,7 | 14
1:05:40 | 60 | 35,6 | 14
1:06:00 | 60 | 35,6 | 14
1:06:20 | 60 | 35,6 | 14
1:06:40 | 60 | 35,6 | 14
1:07:00 | 60 | 35,5 | 14
1:07:20 | 60 | 35,5 | 14
1:07:40 | 60 | 35,5 | 14
1:08:00 | 60 | 35,6 | 14
1:08:20 | 60 | 35,7 | 14
1:08:40 | 60 | 35,7 | 14
1:09:00 | 60 | 35,7 | 14
1:09:20 | 60 | 35,7 | 14
1:09:40 | 60 | 35,6 | 14
1:10:00 | 60 | 35,6 | 14
1:10:20 | 60 | 35,5 | 14
1:10:40 | 60 | 35,5 | 14
1:11:00 | 60 | 35,5 | 14
1:11:20 | 60 | 35,6 | 14
1:11:40 | 60 | 35,7 | 14
1:12:00 | 60 | 35,7 | 14
1:12:20 | 60 | 35,7 | 14
1:12:40 | 60 | 35,7 | 14
1:13:00 | 60 | 35,7 | 14
1:13:20 | 60 | 35,6 | 14
1:13:40 | 60 | 35,6 | 14
1:14:00 | 60 | 35,8 | 14
1:14:20 | 60 | 35,7 | 14
1:14:40 | 60 | 35,6 | 14
1:15:00 | 60 | 35,6 | 14
1:15:20 | 60 | 35,6 | 14
1:15:40 | 60 | 35,6 | 14
1:16:00 | 60 | 35,6 | 14
1:16:20 | 60 | 35,8 | 14
1:16:40 | 60 | 35,7 | 14
1:17:00 | 60 | 35,6 | 14
1:17:20 | 60 | 35,8 | 14
1:17:40 | 60 | 35,6 | 14
1:18:00 | 60 | 35,6 | 14
1:18:20 | 60 | 35,8 | 14
1:18:40 | 60 | 35,7 | 14
1:19:00 | 60 | 35,5 | 14
1:19:20 | 60 | 35,6 | 15
1:19:40 | 60 | 35,7 | 15
1:20:00 | 60 | 35,5 | 15
1:20:20 | 60 | 35,7 | 15
1:20:40 | 60 | 35,5 | 15
1:21:00 | 60 | 35,6 | 15
1:21:20 | 60 | 35,6 | 16
1:21:40 | 60 | 35,8 | 17
1:22:00 | 60 | 35,8 | 17
1:22:20 | 60 | 35,7 | 18
1:22:40 | 60 | 35,9 | 18
1:23:00 | 60 | 35,9 | 18
1:23:20 | 60 | 35,7 | 18
1:23:40 | 60 | 35,7 | 18
1:24:00 | 60 | 35,8 | 18
1:24:20 | 60 | 35,7 | 19
1:24:40 | 60 | 35,8 | 19
1:25:00 | 60 | 35,6 | 19
1:25:20 | 60 | 35,5 | 23
1:25:40 | 60 | 35,7 | 26
1:26:00 | 60 | 35,8 | 25
1:26:20 | 60 | 35,7 | 24
1:26:40 | 60 | 35,8 | 39
1:27:00 | 60 | 35,7 | 25
1:27:20 | 60 | 35,6 | 23
1:27:40 | 60 | 35,5 | 23
1:28:00 | 60 | 35,8 | 22
1:28:20 | 60 | 35,9 | 22
1:28:40 | 60 | 35,9 | 22
1:29:00 | 60 | 35,8 | 22
1:29:20 | 60 | 35,8 | 22
1:29:40 | 60 | 35,7 | 29
1:30:00 | 60 | 35,7 | 34
1:30:20 | 60 | 35,6 | 33
1:30:40 | 60 | 35,6 | 36
1:31:00 | 60 | 35,6 | 35
1:31:20 | 60 | 35,6 | 35
1:31:40 | 60 | 35,6 | 34
1:32:00 | 60 | 35,6 | 32
1:32:20 | 60 | 36,0 | 37
1:32:40 | 60 | 35,9 | 34
1:33:00 | 60 | 35,9 | 32
1:33:20 | 60 | 35,7 | 32
1:33:40 | 60 | 35,8 | 32
1:34:00 | 60 | 35,7 | 33
1:34:20 | 60 | 35,6 | 40
1:34:40 | 60 | 35,5 | 37
1:35:00 | 60 | 35,7 | 34
1:35:20 | 60 | 35,6 | 35
1:35:40 | 60 | 35,9 | 35
1:36:00 | 60 | 36,0 | 63
1:36:20 | 60 | 35,8 | 46
1:36:40 | 60 | 35,7 | 41
1:37:00 | 60 | 35,7 | 41
1:37:20 | 60 | 35,8 | 41
1:37:40 | 60 | 35,6 | 41
1:38:00 | 60 | 35,7 | 41
1:38:20 | 60 | 35,6 | 42
1:38:40 | 60 | 35,4 | 45
1:39:00 | 60 | 36,0 | 47
1:39:20 | 60 | 35,9 | 46
1:39:40 | 60 | 35,8 | 48
1:40:00 | 60 | 35,8 | 49
1:40:20 | 60 | 35,6 | 50
1:40:40 | 60 | 35,6 | 50
1:41:00 | 60 | 35,7 | 51
1:41:20 | 60 | 35,7 | 53
1:41:40 | 60 | 35,6 | 52
1:42:00 | 60 | 35,9 | 53
1:42:20 | 60 | 36,0 | 54
1:42:40 | 60 | 35,8 | 56
1:43:00 | 60 | 35,7 | 54
1:43:20 | 60 | 35,8 | 57
1:43:40 | 60 | 35,6 | 60
1:44:00 | 60 | 35,7 | 57
1:44:20 | 60 | 35,5 | 57
1:44:40 | 60 | 35,7 | 59
1:45:00 | 60 | 35,5 | 60
1:45:20 | 59 | 35,8 | 60
1:45:40 | 59 | 35,8 | 61
1:46:00 | 59 | 35,8 | 62
1:46:20 | 59 | 35,8 | 62
1:46:40 | 59 | 35,8 | 62
1:47:00 | 59 | 35,7 | 63
1:47:20 | 59 | 35,6 | 64
1:47:40 | 59 | 35,5 | 67
1:48:00 | 59 | 35,5 | 68
1:48:20 | 59 | 35,8 | 65
1:48:40 | 59 | 35,6 | 69
1:49:00 | 59 | 35,5 | 67
1:49:20 | 59 | 35,9 | 67
1:49:40 | 59 | 35,9 | 72
1:50:00 | 59 | 35,8 | 72
1:50:20 | 59 | 35,9 | 73
1:50:40 | 59 | 35,7 | 78
1:51:00 | 59 | 35,7 | 79
1:51:20 | 59 | 35,8 | 79
1:51:40 | 59 | 35,8 | 80
1:52:00 | 59 | 35,6 | 80
1:52:20 | 59 | 35,7 | 85
1:52:40 | 59 | 35,5 | 85
1:53:00 | 59 | 35,7 | 87
1:53:20 | 59 | 35,6 | 87
1:53:40 | 59 | 35,6 | 88
1:54:00 | 59 | 35,9 | 90
1:54:20 | 59 | 35,7 | 91
1:54:40 | 59 | 35,8 | 92
1:55:00 | 59 | 35,7 | 92
1:55:20 | 59 | 35,7 | 92
1:55:40 | 59 | 35,6 | 94
1:56:00 | 59 | 35,6 | 95
1:56:20 | 59 | 35,5 | 96
1:56:40 | 59 | 35,5 | 98
1:57:00 | 59 | 35,6 | 99
1:57:20 | 59 | 35,6 | 100
1:57:40 | 59 | 35,8 | 100